## Sheet1
Efield/eV | Surface | Ads
-1 |  | -474.7823 | -474.7823 | -9.7666393 | -463.75893 | -1.2567307
-0.8 |  | -473.68944 | -473.68944 | -9.7666393 | -462.77415 | -1.148651
-0.5 | -471.67349 | -472.48526 | -0.81177 | -9.7666393 | -461.70412 | -1.0145007
-0.3 | -471.13056 | -471.97678 | -0.84622 | -9.7666393 | -461.26563 | -0.9445107
-0.1 | -470.84021 | -471.69644 | -0.85623 | -9.7666393 | -461.04681 | -0.8829907
0 | -470.80421 | -471.64194 | -0.83773 | -9.7666393 | -461.01977 | -0.8555307
0.1 |  | -471.6423 | -471.6423 | -9.7666393 | -461.04707 | -0.8285907
0.3 | -471.11505 | -471.81004 | -0.69499 | -9.7666393 | -461.26596 | -0.7774407
0.5 |  | -472.20569 | -472.20569 | -9.7666393 | -461.70412 | -0.7349307
0.8 |  | -473.22607 | -473.22607 | -9.7666393 | -462.7742 | -0.6852307
1 | -473.92336 | -474.19033 | -0.26697 | -9.7666393 | -463.76019 | -0.6635007

## Sheet2
IS
positeive | Type | ori | sub water | Energy
| 13_339 | -733.23406 | -234.66693 | -498.56713
| 13_347 | -733.25365 | -234.65512 | -498.59853
| 16_205 | -732.62982 | -234.03055 | -498.59927
| 25_136 | -733.55078 | -234.02481 | -499.52597 |  | -498.78504
| 26_183 | -733.72958 | -234.86543 | -498.86415
| sec_24_355 | -733.35789 | -235.16043 | -498.19746
| third14_132 | -733.14946 | -234.00669 | -499.14277
| best_25_280 | -733.5068
negative | Type | ori | sub water | Energy
| 13_339 | -734.37655 | -235.27929 | -499.09726
| 13_347 | -734.39575 | -235.21727 | -499.17848
| 16_205 | -733.98162 | -234.97081 | -499.01081
| 25_136 | -734.52914 | -235.19348 | -499.33566 |  | -499.3259
| 26_183 | -734.76805 | -235.05277 | -499.71528
| best_25_280 | -734.54783 | -235.11258 | -499.43525
| sec_24_355 | -734.62106 | -235.11258 | -499.50848
| third14_132 | -734.463
TS
FS
positive | Type | ori | sub water | Energy
sol | 10_69 | -733.09598 | -233.73336 | -499.36262
bridge | 1-last | -731.95259 | -233.9566 | -497.99599
bridge | 2_106 | -731.92042 | -233.89311 | -498.02731 | bridge： | -498.01165
| 2-106 | -727.39554 | -224.15667 |  | XXX结构错误
sol | 3_168 | -731.79736 | -232.77618 | -499.02118 | sol： | -499.1585375
sol | 3_470 | -732.63158 | -234.06883 | -498.56275 |  |  | H | bridge： | 0.77339
sol | 4_177 | -732.74869 | -233.56699 | -499.1817 |  |  |  | sol： | -0.3734975
sol | 4_500 | -733.02422 | -233.88378 | -499.14044
sol | 6_26 | -732.4544 | -232.47537 | -499.97903
sol | 7_575 | -732.36118 | -233.60581 | -498.75537
sol | 8_560 | -733.19083 | -233.92562 | -499.26521
negative | Type | ori | sub water | Energy
| 10_69 | -734.45497
| 1-last | -733.03888 | -233.26112 | -499.77776
| 2_106 | -733.05397 | -232.99964 | -500.05433
| 2-106 | -733.32064 | -233.00753 | -500.31311 | -500.9508 |  | H | -1.62491
| 3_168 | -733.3524 | -232.55798 | -500.79442
| 3_470 | -733.65659 | -232.63643 | -501.02016
| 4_177 | -733.83272 | -232.44287 | -501.38985
| 4_500 | -733.86078
XXX | 5_222 | -733.79736 | -234.6279 |  |  | 原子过高，超过电场作用区域
| 6_26 | -733.38032 | -231.88516 | -501.49516
| 6_last | -733.95275 | -232.47842 | -501.47433
| 7_575 | -734.47645 | -233.40477 | -501.07168
| 8_560 | -734.45835 | -232.72275 | -501.7356
| best9_56 | -734.28014 | -232.94776 | -501.33238

## Sheet3
TS
positive | original | first | sub-ori | sub-first |  |  | 4，7
1 | -733.55591 | -733.55467 | -234.95461 | -234.96558 | -498.6013 | -498.58909 |  | -498.6013
2 | -733.34178 | -733.69169 | -234.94345 | -234.79859 | -498.39833 | -498.8931 |  | -498.8931
3 | -733.3087 | -733.7219 | -234.89647 | -234.97554 | -498.41223 | -498.74636 |  | -498.74636
4 | -733.14418 | -733.27861 | -234.66654 | -234.46699 | -498.47764 | -498.81162 |  | -498.81162
5 | -733.29992 | -733.28854 | -234.73211 | -234.39953 | -498.56781 | -498.88901 |  | -498.88901
6 | -733.09121 | -733.48079 | -234.62908 | -234.64408 | -498.46213 | -498.83671 | -498.4268 | -498.83671
7 | -732.6204 | -733.28854 | -234.61689 | -234.61244 | -498.00351 | -498.6761 |  | -498.6761 | -498.4276
9 | -732.87293 | -733.33474 | -234.85548 | -234.59698 | -498.01745 | -498.73776 |  | -498.73776
10 | -732.83265 | -733.21059 | -234.86291 | -234.82788 | -497.96974 | -498.38271 |  | -498.38271
13 | -732.50879 | -732.66961 | -234.80725 | -234.89861 | -497.70154 | -497.771 |  | -497.771
14 | -728.5962 | -732.86027 | -235.0287 | -235.01581 | -493.5675 | -497.84446 |  | -497.84446
16 | -733.3042 | -733.37592 | -235.46237 | -235.46493 | -497.84183 | -497.91099 |  | -497.91099
17 | -732.55993 | -732.88479 | -235.09701 | -235.05455 | -497.46292 | -497.83024 |  | -497.83024
18 | -729.28497 | -733.46483 | -235.43632 | -235.40931 | -493.84865 | -498.05552 |  | -498.05552
19 | running | -733.29625 |  | -234.71402
negative | original | first | sub-ori | sub-first
1 | -734.41056 | -734.41056 | -235.07558 | -235.07558 | -499.33498 | -499.33498
2 | -734.26782 | -734.26782 | -234.97427 | -234.97138 | -499.29355 | -499.29644
3 | -734.2245 | -734.23726 | -234.93001 | -234.93001 | -499.29449 | -499.30725
4 | -734.21012 | -734.25072 | -234.78739 | -234.8294 | -499.42273 | -499.42132
5 | -734.19013 | -734.19719 | -234.75935 | -234.75935 | -499.43078 | -499.43784
6 | -729.52076 | -729.52213
7 | -733.85202 | -733.85938 | -234.83257 | -234.83121 | -499.01945 | -499.02817 | -498.8194 |  | -499.1636
8 | -734.15176 | -734.15767 | -234.88363 | -234.88363 | -499.26813 | -499.27404
9 | -734.13664 | -734.13664 |  | -235.0231
10 | -734.05432 | -734.05432 | -235.02617 | -235.0262 | -499.02815 | -499.02812
12 | -733.67443 | -733.67443 | -234.76767 | -234.81491 | -498.90676 | -498.85952
13 | -733.75282 | -733.7486 | -234.90189 | -234.89375 | -498.85093 | -498.85485
14 | -729.76619 | -729.76884 | -235.08286 | -235.0856 | -494.68333
-234.86071
16 | -734.05031 | -734.05034 | -234.94781 | -234.94781 | -499.1025 | -499.10253
19 | -734.21433 | -734.21433 | -235.19761 | -235.19578 | -499.01672 | -499.01855

## 工作表1
|  |  | FS |  |  | H
| IS | TS | sol | bridge | Ea | sol | bridge
Positive（0.5） | -498.78504 | -498.4276 | -499.1585375 | -498.01165 | 0.3574057 | -0.3734975 | 0.77339
Negative（－0.5） | -499.3259 | -498.8194 | -500.8024 | not exist | 0.5064655 | -1.476465 | ／
|  | -498.585652 | 0.199388
|  | -499.43784 | -0.1119514
| no-efiled | Barrier | H
| bridge | 0.72 | 0.35
| solution | 0.5 | 0.07
No-field | 13_347 | 16_205 | 25_136 | 26_183 | best_25_280 | sec_24_355 | third14_132
IS | -732.57654 | -732.27331 | -733.19172 | -733.14333 | -733.23218 | -733.07471 | -732.67434
sub | -234.54514 | -234.04921 | -234.7236 | -234.70006 | -234.75142 | -235.12082 | -234.42643
real | -498.0314 | -498.2241 | -498.46812 | -498.44327 | -498.48076 | -497.95389 | -498.24791
-498.2642
Item | 1 | 2 | 3 | 4 | 5 | 8 | 10 | 12 | 13 | 14 | 15 | 16 | 17 | 18 | 19
TS | -732.56147 | -732.51858 | -732.63467 | -732.27609 | -732.34033 | -732.47164 | -732.06115 | -731.70219 | -731.4994 | -727.6923 | -727.59247 | -732.17944 | -732.05963 | -728.15158 | -732.18625
sub | -234.64766 | -234.58835 | -234.0033 | -234.26314 | -234.0033 | -234.43434 | -234.47606 | -233.73514 | -233.80699 | -234.33608 | -234.18662 | -234.59381 | -234.724 | -234.55784 | -234.74433
real | -497.91381 | -497.93023 | -498.63137 | -498.01295 | -498.33703 | -498.0373 | -497.58509 | -497.96705 | -497.69241 | -493.35622 | -493.40585 | -497.58563 | -497.33563 | -493.59374 | -497.44192
-497.872535
|  | Ea | 0.3916721
Item | 10_69 | 1-last | 2_106 | 2-106 | 3_168 | 3_470 | 4_177 | 4_500 | 5_222 | 6_26 | 6_last | 7_575 | 8_560 | best9_56
FS | -732.58509 | -731.52393 | -731.53375 | -731.54426 | -731.44919 | -732.01628 | -731.99946 | -732.24361 | -732.14961 | -731.68166 | -731.94087 | -732.576 | -732.70135 | -732.69161
sub
real

## 工作表2
TS
positive |  | 1_H2_O3 | 2_O1_H2 | 3_H2_O3 | 4_O1_H2 | substrate
1 | -733.55591 | -733.55467 | -733.66121 | -733.67113 |  | -234.67953 | -498.9916
2 | -733.34178 | -733.69169 | -733.65545 | -733.65876 |  | -234.71839 | -498.94037
3 | -733.3087 | -733.7219 | -733.64381 | -733.64433 |  | -234.72265 | -498.92168
4 | -733.16569 | -733.27861 | -733.5406 | -733.54281 |  | -234.47416 | -499.06865
5 | -733.29992 | -733.28854 | -733.50026 | -733.52005 |  | -234.60002 | -498.92003
6 | -733.09121 | -733.48079 | -733.41339 | -733.41421 |  | -234.52449 | -498.88972
7 | -732.73223 | -733.28854 | -733.29645 | -733.30047 |  | -234.51763 | -498.78284
9 | -732.87293 | -733.33474 | -733.24767 | -733.24093 |  | -234.58262 | -498.65831
10 | -732.83265 | -733.21059 | -733.34097 | -733.31145 |  | -234.75475 | -498.5567
13 | -732.50879 | -732.66961 | -732.65662 | -732.62823 |  | -234.4818 | -498.14643 | -498.585652
14 | -728.5962 | -732.86027 | -732.85411 | -732.86233 |  | -235.01605 | -497.84628
16 | -733.3042 | -733.37592 | -733.37703 | -733.41556 |  | -235.47569 | -497.93987
17 | -732.55993 | -732.88479 | -733.3208 | -733.16238 |  | -234.58733 | -498.57505
18 | -729.28497 | -733.46483 | -733.67187 | -733.67307 |  | -235.39864 | -498.27443
19 | -715.23601 | -733.29625 | -733.41316 | -733.41636 |  | -235.14354 | -498.27282
negative |  | 1_O1_H2 | 2_H2_O3 | 3_O1_H2 | 4_H2_O3 | substrate
1 | -734.41056 | -734.41056 | -734.41554 | -734.41829 |  | -235.08286 | -499.33543
2 | -734.26782 | -734.26782 | -734.28262 | -734.28262 |  | -234.97138 | -499.31124
3 | -734.2245 | -734.23726 | -734.23726 | -734.23726 |  | -234.93001 | -499.30725
4 | -734.21012 | -734.25072 | -734.25132 | -734.25115 |  | -234.82968 | -499.42147
5 | -734.19013 | -734.19719 | -734.19719 | -734.19719 |  | -234.75935 | -499.43784 | -499.43784
7 | -733.85202 | -733.85938 | -733.85932 | -733.85932 |  | -234.83121 | -499.02811
8 | -734.15176 | -734.15767 | -734.15767 | -734.15767 |  | -234.88363 | -499.27404
9 | -734.13664 | -734.13664 | -734.13673 | -734.13673 |  | -235.0231 | -499.11363
10 | -734.05432 | -734.05432 | -734.05772 | -734.06897 |  | -235.02774 | -499.04123
12 | -733.67443 | -733.67443 | -733.93278 | -733.9339 |  | -234.82468 | -499.10922
13 | -733.75282 | -733.7486 | -733.75541 | -733.75041 |  | -234.89497 | -498.85544
16 | -734.05031 | -734.05034 | -734.05034 | -734.05034 |  | -234.94781 | -499.10253
19 | -734.21433 | -734.21433 | -734.20726 | -734.20743 |  | -235.19924 | -499.00819
| -734.09152 | -734.0969 | -734.1186 | -734.1193

## 工作表3
Negative_-0.5
IS_from_TS | 1 | 2 | 3 | 4 | 5 | 7 | 8 | 9 | 10 | 12 | 13 | 14 | 15 | 16 | 19
TS | -734.41829 | -734.28262 | -734.23726 | -734.25115 | -734.19719 | -733.85932 | -734.15767 | -734.13673 | -734.06897 | -733.9339 | -733.75041 | -729.76887 | -729.29008 | -734.05034 | -734.20743
IS | -734.7983 | -734.6545 | -734.64267 | -734.56967 | -734.54437 | -734.53031 | -734.54117 | -734.67165 | -734.37468 | -734.2308 | -733.99456 | -734.14314 | -733.99944 | -734.24205 | -734.53689
Ea | 0.38001 | 0.37188 | 0.40541 | 0.31852 | 0.34718 |  | 0.3835 | 0.53492 | 0.30571 | 0.2969 | 0.24415 |  |  |  | 0.32946
Ea_average | 0.3561491
negative_-0.35
IS_from_TS | 2 | 4 | 5 | 6 | 7 | 8 | 9 | 10 | 12 | 13 | 14 | 15 | 16 | 17 | 18 | 19
IS | -733.76455 | -733.49395 | -733.60161 | -733.43278 | -733.50719 | -733.58705 | -733.67444 | -733.31979 | -733.12755 | -732.8777 | -733.05922 | -733.01885 | -733.25537 | -733.34348 | -733.53867 | -733.5181
TS | -733.36928 | -733.0916 | -733.21406 | -733.04996 | -733.07068 | -733.29282 | -733.39691 | -733.07406 | -732.76376 | -732.56989 | -728.68154 | -728.521 | -733.07289 | -733.02115 | -729.00937 | -733.16412
Ea | 0.39527 | 0.40235 | 0.38755 | 0.38282 |  | 0.29423 | 0.27753 | 0.24573 | 0.36379 | 0.30781 |  |  |  | 0.32233 |  | 0.35398
Ea_average | 0.3393991
negative_-0.2
IS_from_TS | 2 | 3 | 4 | 5 | 6 | 7 | 8 | 9 | 10 | 12 | 13 | 14 | 15 | 16 | 17 | 18 | 19
IS | -733.29833 | -733.31844 | -733.08905 | -733.10116 | -732.95194 | -733.00753 | -733.11443 | -733.11794 | -732.82803 | -732.52656 | -732.30946 | -732.53238 | -732.53217 | -732.79667 | -732.85558 | -733.04843 | -733.01262
TS | -732.87997 | -732.94354 | -732.80293 | -732.73187 | -732.54631 | -732.5496 | -732.75475 | -732.68086 | -732.51312 | -732.17997 | -732.00662 | -728.14229 | -728.07289 | -732.54571 | -732.48857 | -728.5019 | -732.6322
Ea | 0.41836 | 0.3749 | 0.28612 | 0.36929 | 0.40563 |  | 0.35968 | 0.43708 | 0.31491 | 0.34659 | 0.30284 |  |  |  | 0.36701 |  | 0.38042
Ea_average | 0.3635692
Zero_0
IS_from_TS | 1 | 2 | 3 | 4 | 5 | 8 | 10 | 12 | 13 | 14 | 15 | 16 | 17 | 18 | 19
TS | -732.56147 | -732.51858 | -732.63467 | -732.27609 | -732.34033 | -732.47164 | -732.06115 | -731.70219 | -731.4994 | -727.6923 | -727.59247 | -732.17944 | -732.05963 | -728.15158 | -732.18625
IS | -732.98052 | -732.98061 | -732.98997 | -732.76082 | -732.72556 | -732.71398 | -732.38169 | -732.03481 | -731.81645 | -732.13136 | -732.14744 | -732.4834 | -732.47951 | -732.71641 | -732.63993
Ea | 0.41905 | 0.46203 | 0.3553 |  | 0.38523 |  | 0.32054 | 0.33262 | 0.31705 |  |  | 0.30396 | 0.41988 |  | 0.45368
Ea_average | 0.376934
positive_0.2
IS_from_TS | 1 | 2 | 3 | 4 | 6 | 7 | 8 | 9 | 10 | 12 | 13 | 14 | 15 | 16 | 17 | 18 | 19
IS | -733.04263 | -732.99698 | -733.02016 | -732.81852 | -732.64798 | -732.59038 | -732.63561 | -732.72171 | -732.52731 | -731.87033 | -731.67518 | -732.06596 | -732.12275 | -732.53805 | -732.46511 | -732.77991 | -732.61298
TS | -732.71458 | -732.66872 | -732.68948 | -732.47202 | -732.31055 | -732.37185 | -732.44791 | -732.37584 | -732.18308 | -731.564 | -731.37408 |  |  | -732.18836 | -732.01377 |  | -732.13256
Ea | 0.32805 | 0.32826 | 0.33068 | 0.3465 | 0.33743 | 0.21853 |  | 0.34587 | 0.34423 | 0.30633 | 0.3011 |  |  | 0.34969 | 0.45134
Ea_average | 0.3323342
positive_0.35 | 1 10 12 13 14 15 16 17 18 2 3 4 5 6 7 9
IS_from_TS | 1 | 2 | 3 | 4 | 5 | 6 | 7 | 9 | 10 | 12 | 13 | 14 | 15 | 16
IS | -733.24393 | -733.19949 | -733.238 | -733.04511 | -732.96914 | -732.79529 | -732.9002 | -732.90058 | -732.69196 | -731.99303 | -731.81957 | -732.21956 | -732.33318 | -732.48276
TS | -732.92033 | -732.88144 | -732.95325 | -732.7368 | -732.65454 | -732.50886 | -732.62117 | -732.60267 | -732.35102 | -731.72943 | -731.54385 | -727.78499 | -727.81527 | -732.45324
Ea | 0.3236 | 0.31805 | 0.28475 | 0.30831 | 0.3146 | 0.28643 | 0.27903 | 0.29791 |  | 0.2636 | 0.27572
Ea_average | 0.2952
Posivive_0.5
IS_from_TS | 1 | 2 | 3 | 4 | 5 | 6 | 7 | 8 | 9 | 10 | 13 | 14 | 16 | 17 | 18 | 19
IS | -733.66802 | -733.66157 | -733.67145 | -733.54358 | -733.52059 | -733.39792 | -733.30249 | -733.37704 | -733.24651 | -733.34835 | -732.62969 | -732.86353 | -733.41675 | -733.30504 | -733.67697 | -733.43601
TS | -733.67113 | -733.65876 | -733.64433 | -733.54281 | -733.52005 | -733.41421 | -733.30047 | -733.3726 | -733.24093 | -733.31145 | -732.62823 | -732.86233 | -733.41556 | -733.16238 | -733.67307 | -733.41636
Ea | -0.00311 | 0.00281 | 0.02712 | 0.00077 | 0.00054 |  | 0.00202 | 0.00444 | 0.00558 | 0.0369 | 0.00146 | 0.0012 | 0.00119 |  | 0.0039 | 0.01965
Ea_average | 0.007462143
negative_-0.80 | 2 | 6 | 8 | 10 | 12 | 13 | 14 | 15 | 17 | 18 | 19
IS |  | -731.54426 | -736.23955 |  |  | -735.90078
TS
Ea
Ea_average
Electric Field(vasp) | -0.5 | -0.35 | -0.2 | 0 | 0.2 | 0.35 | 0.5
Ea | 0.36 | 0.34 | 0.36 | 0.38 | 0.33 | 0.3 | 0.01
Adsorbed H2O to solution H2O
Electric Field | -1 | -0.8 | -0.5 | -0.35 | -0.2 | 0 | 0.2 | 0.35 | 0.5 | 0.8 | 1
IS | -901.16198 | -901.07908 | -900.7209 | -900.5906 | -900.49411 | -900.44006 | -900.46932 | -900.546 | -900.66746 | -901.01277 | -901.16857
TS | -901.08286 | -900.75039 | -900.34782 | -900.20593 | -900.10645 | -900.04943 | -900.06459 | -900.15964 | -900.15667 | -900.33806 | -900.59399
Ea | 0.07912 | 0.32869 | 0.37308 | 0.38467 | 0.38766 | 0.39063 | 0.40473 | 0.38636 | 0.51079 | 0.67471 | 0.57458
TS generated bond Distance | 1.6 | 1.5892 | 1.546 | 1.5 | 1.48 | 1.43 | 1.375 | 1.3306 | 1.2337 | 1.1128 | 1.1161
Linear Fit | [-1,1] | y=0.204x+0.4073 | [-1,0.8] | y=0.2191x+0.4129
| [－1，0.0] | y=0.2597 x + 0.4467 | [0,0.8] | y=0.3649 x + 0.337
| [-1,-0.2] | y=0.3353 x + 0.5011 | [0.2，0.8] | y=0.4895 x + 0.2661
solution H2O to O_br
Electric Field | -1 | -0.8 | -0.5 | -0.35 | -0.2 | 0 | 0.2 | 0.35 | 0.5 | 0.8 | 1
IS | -901.16039 | -901.07873 | -900.72377 | -900.59117 | -900.4942 | -900.44053 | -900.4652 | -900.54531 | -900.66692 | -901.01477 | -901.26978
TS | -901.05648 | -900.43214 | -900.34099 | -900.21324 | -900.12815 | -900.07172 | -900.05586 | -900.09339 | -900.16043 |  | -900.59973
Ea | 0.10391 | 0.64659 | 0.38278 | 0.37793 | 0.36605 | 0.36881 | 0.40934 | 0.45192 | 0.50649 |  | 0.67005
|  | 1.58 | 1.45 | 1.38 | 1.3181 | 1.33 | 1.2503 | 1.23 | 1.18 |  | 1.06

## 工作表4
one_water
XXXXXXXXXXXX | IS | TS | Ea | H transfer | OH group
-1 | -477.02529 | -476.73972 | 0.28557 | 0.3463 | 7.5599
-0.5 | -474.83383 | -474.61141 | 0.22242 | 0.3515
-0.35 | -474.43651 | -474.23671 | 0.1998 | 0.3294
0 | -473.99904 | -473.85237 | 0.14667 | 0.3526
0.35 | -474.23199 | -474.10589 | 0.1261
0.5 | -474.52589 | -474.41411 | 0.11178 | 0.3605 | 7.6326
1 | -476.36427 | -476.29833 | 0.06594 | 0.3442 | 7.6745
Two_water
XXXXXXXXXXXX | IS | TS | Ea
-1 | -487.831 | -487.73411 | 0.09689 | 1.19723
-0.8 | -486.72741 | -486.66033 | 0.06708 | 1.19723
-0.5 | -485.5223 | -485.49035 | 0.03195 | 1.21723
-0.35 | -485.21229 | -485.09627 | 0.11602 | 1.22095
0 | -484.73981 | -484.67227 | 0.06754
0.35 | -484.9211 | -484.87995 | 0.04115 | 1.26574
0.5 | -485.20179 | -485.17534 | 0.02645 | 1.27225
0.8 | -486.13166 | -486.12001 | 0.01165 | 1.29932
1 | -487.02422 | -487.01884 | 0.00538
Bridge oxygen
0.5 | 1 | 10 | 12 | 13
IS | -733.88704 | -733.50696 |  | -732.443
TS | -733.46119 | -733.06159 |  | -731.98695
Ea | 0.42585 | 0.44537 |  | 0.45605 | 0.4424233 | VASP-Sol | Bridge-oxygen
[7 empty] | -1 | -0.5 | -0.35 | 0 | 0.35 | 0.5 | 1
[6 empty] | IS | -871.8395 | -870.93396 | -870.77411 | -870.6103 | -870.73374 | -870.87388 | -871.70317
0 | 1 | 10 | 12 | 13 |  | TS | -871.33855 | -870.54965 | -870.40191 | -870.25297 | -870.38619 | -870.52916 | -871.36917
IS | -733.15975 | -732.63395 | -732.04083 | -731.86164 |  |  | 0.50095 | 0.38431 | 0.3722 | 0.35733 | 0.34755 | 0.34472 | 0.334
TS | -732.72145 | -732.34458 | -731.74821 | -731.49416
Ea | 0.4383 | 0.28937 | 0.29262 | 0.36748 | 0.3469425
-0.5 | 1 | 10 | 12 | 13
IS | -734.59832 | -734.06092 | -733.787 | -733.59271
TS | -734.07956 | -733.74382 | -733.43994 | -733.21108
Ea | 0.51876 | 0.3171 | 0.34706 | 0.38163 | 0.3911375

## 工作表6
1 | -0.5 | -0.35 | -0.2 | 0 | 0.2 | 0.35 | 0.5
IS | -734.7983 |  |  | -732.98052 | -733.04263 | -733.24393 | -733.66802
TS | -734.41829 |  |  | -732.56147 | -732.71458 | -732.92033 | -733.67113
Ea | 0.38001 |  |  | 0.41905 | 0.32805 | 0.3236 | -0.00311
2 | -0.5 | -0.35 | -0.2 | 0 | 0.2 | 0.35 | 0.5
IS | -734.6545 | -733.76455 | -733.29833 | -732.98061 | -732.99698 | -733.19949 | -733.66157
TS | -734.28262 | -733.36928 | -732.87997 | -732.51858 | -732.66872 | -732.88144 | -733.65876
Ea | 0.37188 | 0.39527 | 0.41836 | 0.46203 | 0.32826 | 0.31805 | 0.00281
3 | -0.5 | -0.35 | -0.2 | 0 | 0.2 | 0.35 | 0.5
IS | -734.64267 |  | -733.31844 | -732.98997 | -733.02016 | -733.238 | -733.67145
TS | -734.23726 |  | -732.94354 | -732.63467 | -732.68948 | -732.95325 | -733.64433
Ea | 0.40541 |  | 0.3749 | 0.3553 | 0.33068 | 0.28475 | 0.02712
4 | -0.5 | -0.35 | -0.2 | 0 | 0.2 | 0.35 | 0.5
IS | -734.56967 | -733.49395 | -733.08905 | -732.76082 | -732.81852 | -733.04511 | -733.54358
TS | -734.25115 | -733.0916 | -732.80293 | -732.27609 | -732.47202 | -732.7368 | -733.54281
Ea | 0.31852 | 0.40235 | 0.28612 | 0.48473 | 0.3465 | 0.30831 | 0.00077
5 | -0.5 | -0.35 | -0.2 | 0 | 0.2 | 0.35 | 0.5
IS | -734.54437 | -733.60161 | -733.10116 | -732.72556 |  | -732.96914 | -733.52059
TS | -734.19719 | -733.21406 | -732.73187 | -732.34033 |  | -732.65454 | -733.52005
Ea | 0.34718 | 0.38755 | 0.36929 | 0.38523 |  | 0.3146 | 0.00054
6 | -0.5 | -0.35 | -0.2 | 0 | 0.2 | 0.35 | 0.5
IS |  | -733.43278 | -732.95194 |  | -732.64798 | -732.79529 | -733.39792
TS |  | -733.04996 | -732.54631 |  | -732.31055 | -732.50886 | -733.41421
Ea |  | 0.38282 | 0.40563 |  | 0.33743 | 0.28643 | -0.01629
7 | -0.5 | -0.35 | -0.2 | 0 | 0.2 | 0.35 | 0.5
IS | -734.53031 | -733.50719 | -733.00753 |  | -732.59038 | -732.9002 | -733.30249
TS | -733.85932 | -733.07068 | -732.5496 |  | -732.37185 | -732.62117 | -733.30047
Ea | 0.67099 | 0.43651 | 0.45793 |  | 0.21853 | 0.27903 | 0.00202
8 | -0.5 | -0.35 | -0.2 | 0 | 0.2 | 0.35 | 0.5
IS | -734.54117 | -733.58705 | -733.11443 | -732.71398 | -732.63561 |  | -733.37704
TS | -734.15767 | -733.29282 | -732.75475 | -732.47164 | -732.44791 |  | -733.3726
Ea | 0.3835 | 0.29423 | 0.35968 | 0.24234 | 0.1877 |  | 0.00444
9 | -0.5 | -0.35 | -0.2 | 0 | 0.2 | 0.35 | 0.5
IS | -734.67165 | -733.67444 | -733.11794 |  | -732.72171 | -732.90058 | -733.24651
TS | -734.13673 | -733.39691 | -732.68086 |  | -732.37584 | -732.60267 | -733.24093
Ea | 0.53492 | 0.27753 | 0.43708 |  | 0.34587 | 0.29791 | 0.00558
10 | -0.5 | -0.35 | -0.2 | 0 | 0.2 | 0.35 | 0.5
IS | -734.37468 | -733.31979 | -732.82803 | -732.38169 | -732.52731 | -732.69196 | -733.34835
TS | -734.06897 | -733.07406 | -732.51312 | -732.06115 | -732.18308 | -732.35102 | -733.31145
Ea | 0.30571 | 0.24573 | 0.31491 | 0.32054 | 0.34423 | 0.34094 | 0.0369
12 | -0.5 | -0.35 | -0.2 | 0 | 0.2 | 0.35 | 0.5
IS | -734.2308 | -733.12755 | -732.52656 | -732.03481 | -731.87033 | -731.99303
TS | -733.9339 | -732.76376 | -732.17997 | -731.70219 | -731.564 | -731.72943
Ea | 0.2969 | 0.36379 | 0.34659 | 0.33262 | 0.30633 | 0.2636
13 | -0.5 | -0.35 | -0.2 | 0 | 0.2 | 0.35 | 0.5
IS | -733.99456 | -732.8777 | -732.30946 | -731.81645 | -731.67518 | -731.81957 | -732.62969
TS | -733.75041 | -732.56989 | -732.00662 | -731.4994 | -731.37408 | -731.54385 | -732.62823
Ea | 0.24415 | 0.30781 | 0.30284 | 0.31705 | 0.3011 | 0.27572 | 0.00146
16 | -0.5 | -0.35 | -0.2 | 0 | 0.2 | 0.35 | 0.5
IS | -734.24205 | -733.25537 | -732.79667 | -732.4834 | -732.53805 | -732.48276 | -733.41675
TS | -734.05034 | -733.07289 | -732.54571 | -732.17944 | -732.18836 | -732.45324 | -733.41556
Ea | 0.19171 | 0.18248 | 0.25096 | 0.30396 | 0.34969 | 0.02952 | 0.00119
17 | -0.5 | -0.35 | -0.2 | 0 | 0.2 | 0.35 | 0.5
IS |  | -733.34348 | -732.85558 | -732.47951 | -732.46511 |  | -733.30504
TS |  | -733.02115 | -732.48857 | -732.05963 | -732.01377 |  | -733.16238
Ea |  | 0.32233 | 0.36701 | 0.41988 | 0.45134 |  | 0.14266
19 | -0.5 | -0.35 | -0.2 | 0 | 0.2 | 0.35 | 0.5
IS | -734.53689 | -733.5181 | -733.01262 | -732.63993 | -732.61298 |  | -733.43601
TS | -734.20743 | -733.16412 | -732.6322 | -732.18625 | -732.13256 |  | -733.41636
Ea | 0.32946 | 0.35398 | 0.38042 | 0.45368 | 0.48042 |  | 0.01965

## 工作表5
—0.35 |  |  |  | -1
| IS | TS |  | IS | TS
1 | -24.0913 | -24.19577 | -0.1044693 | -24.36215 | -24.49098 | -0.128829956
2 | -26.58772 | -26.6932 | -0.1054764 | -26.84629 | -26.97725 | -0.1309662
3 | -28.39071846 | -28.49534 | -0.104618073 | -28.64037323 | -28.76925087 | -0.12887764
4 | -29.46535 | -29.57065 | -0.105297089 | -29.70646 | -29.83729 | -0.1308212
5 | -29.8482 | -29.95252 | -0.104316711 | -30.08333 | -30.21228981 | -0.128957748
6 | -29.46536 | -29.57059288 | -0.1052303 | -29.69026947 | -29.82083 | -0.130556107
7 | -28.2389 | -28.3432 | -0.1042919 | -28.45705 | -28.58583 | -0.12878418
8 | -26.24718 | -26.35231 | -0.1051273 | -26.45783 | -26.58802 | -0.130187989
9 | -23.66534996 | -23.76953 | -0.1041794 | -23.8669 | -23.99579 | -0.128891
10 | -20.91283989 | -21.01798 | -0.105136871 | -21.10313 | -21.23349762 | -0.1303673
11 | -18.4100914 | -18.5141 | -0.1040039 | -18.58934 | -18.71795 | -0.1286011
12 | -16.40264 | -16.5074 | -0.104761123 | -16.5696 | -16.69944 | -0.129844665
13 | -14.83583 | -14.94047 | -0.104639053 | -14.99101 | -15.12031 | -0.129302025
14 | -13.66191 | -13.7676 | -0.105684281 | -13.80581 | -13.93656826 | -0.130757332
15 | -12.77342 | -12.8770895 | -0.103672027 | -12.90844 | -13.03686 | -0.128420829
16 | -12.01167 | -12.11584568 | -0.104172706 | -12.13892746 | -12.26815 | -0.129218101
17 | -11.36894 | -11.47394 | -0.1050024 | -11.48757 | -11.61727 | -0.129705429
18 | -10.78723526 | -10.89398 | -0.106749535 | -10.89563 | -11.0274 | -0.131767273
19 | -10.20045 | -10.30251 | -0.10206604 | -10.30105 | -10.42798 | -0.12692833
20 | -9.765507 | -9.869439 | -0.1039323807 | -9.856041 | -9.984742 | -0.12870121
21 | -9.343833 | -9.449262 | -0.1054286956 | -9.427074 | -9.557294 | -0.1302194595
22 | -9.171827 | -9.278282 | -0.1064548492 | -9.248614 | -9.380241394 | -0.1316270828
23 | -9.107533 | -9.210875 | -0.1033411026 | -9.174924 | -9.302996 | -0.128071785
24 | -9.088859 | -9.191916 | -0.1030578614 | -9.150838 | -9.278699 | -0.1278610229
25 | -9.255186 | -9.361854 | -0.1066675186 | -9.310205 | -9.441468 | -0.1312627792
26 | -9.576542 | -9.681481 | -0.1049395 | -9.62225914 | -9.752516 | -0.1302566528
27 | -10.10515 | -10.20958 | -0.104434013 | -10.14283 | -10.27165699 | -0.128829956
28 | -10.68193 | -10.78699398 | -0.105067253 | -10.70863 | -10.83859539 | -0.129961013
29 | -11.36202 | -11.46665287 | -0.104635238 | -11.3791 | -11.50846 | -0.1293621
30 | -12.05545 | -12.1605 | -0.105041504 | -12.06224 | -12.19239 | -0.130157471
31 | -12.93324 | -13.0383 | -0.1050606 | -12.93425 | -13.06389 | -0.129631996
32 | -14.01572 | -14.12137 | -0.105648994 | -14.00802 | -14.13861 | -0.130598068
33 | -15.35606 | -15.46163 | -0.105570793 | -15.33862 | -15.46901226 | -0.130388259
34 | -17.23483 | -17.34091568 | -0.1060829 | -17.20586 | -17.33697 | -0.1311111
35 | -19.91993 | -20.02612 | -0.106193543 | -19.88037 | -20.01146698 | -0.1310978
36 | -22.99866 | -23.1055336 | -0.1068726 | -22.94778 | -23.07987 | -0.1320877
37 | -25.91501 | -26.02205 | -0.107030868 | -25.85407 | -25.98637 | -0.1323071
38 | -28.24607 | -28.35375 | -0.107681275 | -28.1755 | -28.30831 | -0.1328106
39 | -29.81134 | -29.91861 | -0.107267379 | -29.73267746 | -29.86526 | -0.1325836
40 | -30.56886673 | -30.6759 | -0.107032776 | -30.4836 | -30.61583 | -0.1322231
41 | -30.56195 | -30.66832 | -0.1063728 | -30.46789 | -30.59977 | -0.131887436
42 | -29.71061 | -29.81668 | -0.106071473 | -29.60696 | -29.73829 | -0.131336212
43 | -28.03862381 | -28.14312 | -0.104499817 | -27.92744 | -28.0574 | -0.129957199
44 | -25.58368 | -25.68707 | -0.1033955 | -25.46217 | -25.59099 | -0.1288223
45 | -22.54829 | -22.65016 | -0.1018677 | -22.41541 | -22.54287 | -0.1274624
46 | -19.33313942 | -19.43394 | -0.100797653 | -19.18848 | -19.315 | -0.1265202
47 | -16.44302 | -16.54217 | -0.099142074 | -16.28576 | -16.41104 | -0.125272751
48 | -14.10401 | -14.20351696 | -0.099503517 | -13.94209 | -14.06832 | -0.12623024
49 | -12.47354 | -12.57329 | -0.099755287 | -12.31386 | -12.44245 | -0.128586769
50 | -11.40801 | -11.50498 | -0.096975327 | -11.23415 | -11.36008 | -0.125927925
51 | -10.68998 | -10.78756 | -0.097582817 | -10.51202 | -10.63996 | -0.127932549
52 | -10.31402 | -10.41 | -0.095974922 | -10.13705 | -10.26493 | -0.12788105
53 | -10.06367 | -10.16019 | -0.096512795 | -9.883296 | -10.01438 | -0.1310825351
54 | -9.892011 | -9.987095 | -0.09508419 | -9.709261 | -9.841377 | -0.1321163177
55 | -9.825559 | -9.926157 | -0.1005983353 | -9.666162 | -9.809085 | -0.1429233551
56 | -10.08275 | -10.18071 | -0.097963333 | -9.947923 | -10.09268 | -0.1447572704
57 | -10.35285 | -10.46041 | -0.107567787 | -10.22026 | -10.37685 | -0.156594277
58 | -10.60279 | -10.70802 | -0.105230331 | -10.43818 | -10.59154 | -0.153354645
59 | -10.54671 | -10.64096 | -0.094257355 | -10.33396 | -10.47377 | -0.139811516
60 | -10.2136 | -10.31139 | -0.097792625 | -9.958323 | -10.09517 | -0.1368513103
61 | -9.890728 | -9.989477 | -0.09874916 | -9.585842 | -9.720104 | -0.1342620849
62 | -9.705979 | -9.819307 | -0.1133279801 | -9.35457 | -9.499003 | -0.1444330215
63 | -9.843546 | -9.947352 | -0.1038064957 | -9.445409 | -9.576367 | -0.1309586
64 | -9.985603 | -10.09894 | -0.1133384705 | -9.530481 | -9.665455 | -0.134973526
65 | -10.23681 | -10.34962 | -0.112809181 | -9.731739 | -9.8628 | -0.1310606
66 | -10.66557 | -10.79417 | -0.128600121 | -10.11917 | -10.26189 | -0.142715454
67 | -11.48869 | -11.61560154 | -0.126908303 | -10.94727 | -11.09034 | -0.1430674
68 | -12.67806 | -12.82714653 | -0.149090767 | -12.15632 | -12.3192 | -0.162879944
69 | -14.51112 | -14.72425 | -0.21312809 | -13.98287 | -14.20659 | -0.22372055
70 | -17.01994 | -17.28291 | -0.262975693 | -16.5055 | -16.77359 | -0.268095
71 | -20.05109787 | -20.34065 | -0.289552688 | -19.55096817 | -19.83883 | -0.287860871
72 | -23.25211 | -23.53704 | -0.2849293 | -22.76869 | -23.05233 | -0.283632278
73 | -26.15175 | -26.41233 | -0.260583877 | -25.66969 | -25.93576 | -0.266071319
74 | -28.38142 | -28.61043 | -0.229013443 | -27.91375 | -28.15854 | -0.2447891
75 | -29.83007 | -30.02434 | -0.194273 | -29.37678 | -29.59752 | -0.220739364
76 | -30.43023 | -30.58382 | -0.153589249 | -30.00251 | -30.19094 | -0.1884308
77 | -30.23658 | -30.34651 | -0.10993 | -29.84139 | -29.99681282 | -0.155426025
78 | -29.26762 | -29.32641 | -0.058784485 | -28.90916 | -29.02388 | -0.1147194
79 | -27.49278 | -27.49887 | -0.006088257 | -27.16248 | -27.23709 | -0.074607849
80 | -24.97555 | -24.94036 | 0.03519058 | -24.68037 | -24.72381 | -0.04344559
81 | -21.99762 | -21.94521 | 0.052412033 | -21.73805 | -21.77185 | -0.03380203
82 | -19.0072 | -18.96605 | 0.04114914 | -18.80408 | -18.84794426 | -0.0438633
83 | -16.60072 | -16.58151 | 0.01921463 | -16.45349 | -16.51969 | -0.066198349
84 | -14.93124 | -14.90744 | 0.02379322 | -14.81847 | -14.88214 | -0.063666343
85 | -13.67918 | -13.6497 | 0.02948189 | -13.55769 | -13.61852 | -0.06083107
86 | -12.60992 | -12.58595 | 0.02397347 | -12.4691 | -12.52452 | -0.05542469
87 | -11.7662 | -11.75529 | 0.01090717 | -11.57108 | -11.62727 | -0.056184769
88 | -11.04453 | -11.03327 | 0.0112505 | -10.81314 | -10.85723 | -0.04408646
89 | -10.35047 | -10.35326 | -0.002796173 | -10.08459 | -10.13231 | -0.04771614
90 | -9.731703 | -9.763247 | -0.03154373 | -9.417652 | -9.483529 | -0.06587696
91 | -9.221929 | -9.245936 | -0.0240078 | -8.877502 | -8.922542572 | -0.04504013
92 | -8.922662735 | -8.954179 | -0.03151608 | -8.535046 | -8.564395 | -0.0293493271
93 | -8.768995285 | -8.84326 | -0.07426453 | -8.349409 | -8.408129 | -0.05871964
94 | -8.763876 | -8.84475 | -0.08087444 | -8.32302 | -8.382467 | -0.0594472885
95 | -8.875123024 | -8.94084 | -0.0657167435 | -8.430251 | -8.483863 | -0.0536117554
96 | -9.177925 | -9.250112 | -0.07218647 | -8.741899 | -8.807041 | -0.0651416778
97 | -9.595385 | -9.697247 | -0.101862 | -9.143891 | -9.254466 | -0.1105747223
98 | -10.07876 | -10.20880127 | -0.130037308 | -9.622638 | -9.758864 | -0.1362266541
99 | -10.69922 | -10.8094 | -0.1101789 | -10.22419 | -10.35178 | -0.127596855
100 | -11.31787 | -11.43913 | -0.121255874 | -10.83490181 | -10.96489 | -0.129986763
101 | -12.02068615 | -12.17097187 | -0.15028572 | -11.52321 | -11.68995 | -0.166731834
102 | -12.79778 | -12.95662 | -0.158838272 | -12.27116 | -12.44384 | -0.172674179
103 | -13.79165 | -13.99366 | -0.202012062 | -13.24407 | -13.40951 | -0.165445328
104 | -15.07523 | -15.45482254 | -0.379592895 | -14.5009 | -14.80784 | -0.306933403
105 | -16.8427 | -17.44708252 | -0.604383469 | -16.25099 | -16.75849 | -0.507501602
106 | -19.15373 | -19.83589 | -0.682159424 | -18.59087 | -19.16679 | -0.575925827
107 | -21.89635 | -22.46258 | -0.566232682 | -21.37617 | -21.82535553 | -0.449184418
108 | -24.64285 | -25.04058075 | -0.397731781 | -24.15701 | -24.44216 | -0.28514862
109 | -27.01197 | -27.26377 | -0.251798629 | -26.54424 | -26.70416 | -0.159921646
110 | -28.66097 | -28.83227 | -0.1712971 | -28.20931 | -28.326931 | -0.117616654
111 | -29.53780365 | -29.63589 | -0.098081589 | -29.10554 | -29.19681 | -0.091272354
112 | -29.57579 | -29.58725 | -0.01146126 | -29.17422 | -29.23088 | -0.056667328
113 | -28.8914 | -28.77728 | 0.114120483 | -28.52043 | -28.49866 | 0.02177048
114 | -27.46796 | -27.23637 | 0.231592178 | -27.12358 | -27.03028 | 0.09330749
115 | -25.31398201 | -25.04622 | 0.267763138 | -24.98103 | -24.88948 | 0.091552735
116 | -22.52046 | -22.35659 | 0.1638699 | -22.19482 | -22.23891449 | -0.0440979
117 | -19.45069 | -19.47633 | -0.02563858 | -19.1363 | -19.38943 | -0.253133774
118 | -16.51691 | -16.68708 | -0.1701736 | -16.22772 | -16.6367 | -0.408971787
119 | -14.22996 | -14.41655159 | -0.186590195 | -13.96772 | -14.36845 | -0.400725364
120 | -12.69641 | -12.84597 | -0.149559975 | -12.42129 | -12.7643 | -0.343007088
121 | -11.6310215 | -11.77067 | -0.139648437 | -11.31833744 | -11.62275 | -0.304411889
122 | -10.72903 | -10.89668 | -0.167654038 | -10.39901 | -10.69088 | -0.291872978
123 | -9.947692 | -10.14732 | -0.1996307376 | -9.560699 | -9.877998 | -0.3172988892
124 | -9.182091713 | -9.417528 | -0.2354364395 | -8.754077 | -9.093289 | -0.3392124176
125 | -8.452389 | -8.745088 | -0.2926988602 | -7.9692 | -8.351935 | -0.3827357293
126 | -7.675407 | -8.075047493 | -0.3996405602 | -7.159062 | -7.620486 | -0.461423397
127 | -6.915727 | -7.396155 | -0.480427742 | -6.329659462 | -6.890995 | -0.5613350868
128 | -6.014210701 | -6.50827 | -0.4940595627 | -5.382455349 | -5.983555 | -0.6010994911
129 | -5.063947 | -5.480293 | -0.4163460732 | -4.377689 | -4.953264 | -0.575574398
130 | -3.999549 | -4.305118084 | -0.3055689335 | -3.294452 | -3.780735 | -0.4862835407
131 | -3.017256 | -3.172239 | -0.1549828053 | -2.257085 | -2.626215 | -0.3691296577
132 | -2.118631 | -2.134882 | -0.0162510872 | -1.338537 | -1.565702 | -0.2271646261
133 | -1.654386 | -1.430962 | 0.2234246731 | -0.8069282 | -0.8296517 | -0.02272343636
134 | -1.194317 | -0.7846271 | 0.4096895 | -0.3161718 | -0.1561665 | 0.1600053
135 | -0.8287244 | -0.1301537 | 0.6985706985 | 0.08985457 | 0.5303843 | 0.4405297
136 | -0.3371208 | 0.5702821 | 0.9074029 | 0.5610335 | 1.276213 | 0.7151795
137 | 0.09718517 | 1.063317 | 0.966132 | 0.9811166 | 1.857727 | 0.8766105
138 | 0.4801834 | 1.394490242 | 0.9143068 | 1.363898 | 2.271327734 | 0.9074293375
139 | 0.9011633 | 1.728554 | 0.8273903 | 1.782614 | 2.67521 | 0.8925961256
140 | 1.346662 | 2.00761 | 0.660947442 | 2.25024 | 2.997037 | 0.746796608
141 | 1.725024 | 2.303881 | 0.5788577795 | 2.665252 | 3.321431 | 0.6561784745
142 | 1.998756 | 2.521787 | 0.523031354 | 3.021793 | 3.589597 | 0.5678043366
143 | 2.329063 | 2.804512 | 0.475449562 | 3.412632 | 3.904421 | 0.4917895794
144 | 2.602156 | 3.042925 | 0.4407689571 | 3.753304 | 4.197026 | 0.4437215328
145 | 2.886754 | 3.295432 | 0.4086780549 | 4.117905 | 4.514657 | 0.3967523575
146 | 3.122864 | 3.524226 | 0.401362896 | 4.423535 | 4.827176 | 0.403641224
147 | 3.388101 | 3.760955 | 0.3728539944 | 4.773521 | 5.134382 | 0.3608603478
148 | 3.518696 | 3.882305 | 0.3636093139 | 4.960045 | 5.312572 | 0.3525271416
149 | 3.662646 | 4.035349369 | 0.3727030754 | 5.175429821 | 5.534348 | 0.3589177132
150 | 3.982818 | 4.346335 | 0.3635172844 | 5.581845 | 5.916618824 | 0.3347740173
151 | 4.151361 | 4.500175 | 0.3488144874 | 5.811251 | 6.153214 | 0.3419628143
152 | 4.153052 | 4.486046 | 0.332994461 | 5.856651783 | 6.188294 | 0.3316426277
153 | 4.341714859 | 4.653129 | 0.3114142418 | 6.11267 | 6.401212 | 0.2885417938
154 | 4.645452 | 4.989018 | 0.3435664176 | 6.489755 | 6.790358 | 0.3006029129
155 | 4.768765 | 5.09771 | 0.3289446831 | 6.686183 | 6.974813 | 0.2886300087
156 | 4.677825 | 4.973387 | 0.2955613136 | 6.650653 | 6.934409 | 0.2837562561
157 | 4.841396 | 5.128217 | 0.2868208886 | 6.880232 | 7.133155 | 0.252922535
158 | 5.163253 | 5.475441 | 0.3121886253 | 7.255696 | 7.512836 | 0.2571392059
159 | 5.241377 | 5.541597 | 0.3002200127 | 7.398726 | 7.663096 | 0.2643699646
160 | 5.084603 | 5.365689 | 0.2810864448 | 7.312401 | 7.567293 | 0.2548923492
161 | 5.254742 | 5.508226 | 0.2534837723 | 7.525488 | 7.753675 | 0.2281861305
162 | 5.553826 | 5.822288 | 0.268462181 | 7.877417 | 8.115479 | 0.238061428
163 | 5.593239 | 5.862139225 | 0.2688999176 | 7.976054 | 8.233127594 | 0.2570734024
164 | 5.399253 | 5.676276207 | 0.2770228386 | 7.860247 | 8.116653 | 0.2564063072
165 | 5.547096 | 5.790093 | 0.2429971695 | 8.047422 | 8.279192 | 0.2317695617
166 | 5.828634 | 6.076189 | 0.2475547791 | 8.379848 | 8.635461 | 0.2556123734
167 | 5.855827 | 6.09092 | 0.2350935936 | 8.463727 | 8.733776 | 0.2700490951
168 | 5.644583 | 5.897342 | 0.2527589798 | 8.337682724 | 8.619463 | 0.2817802429
169 | 5.775218 | 5.981964 | 0.2067456246 | 8.503156662 | 8.750481 | 0.2473239899
170 | 6.035654068 | 6.249685 | 0.2140307426 | 8.815776825 | 9.068114 | 0.2523374557
171 | 6.051713 | 6.254257679 | 0.2025446892 | 8.889593 | 9.151189 | 0.261595726
172 | 5.834987 | 6.064918 | 0.2299304009 | 8.760123 | 9.03377 | 0.2736463546
173 | 5.948204 | 6.132729 | 0.184525013 | 8.906214 | 9.146311 | 0.2400970459
174 | 6.204498 | 6.396266 | 0.1917686462 | 9.216121 | 9.456388 | 0.2402667999
175 | 6.212315 | 6.401323 | 0.189007759 | 9.288553 | 9.538847 | 0.2502937317
176 | 6.001329 | 6.21961689 | 0.2182879448 | 9.165215 | 9.426802 | 0.2615861893
177 | 6.093336 | 6.272483 | 0.1791472435 | 9.292864 | 9.52733 | 0.2344665528
178 | 6.347527 | 6.53127 | 0.1837430001 | 9.599527359 | 9.834294 | 0.2347669602
179 | 6.351949 | 6.540092 | 0.1881422997 | 9.673197 | 9.920013 | 0.2468166351
180 | 6.155939 | 6.367937 | 0.2119979859 | 9.56184 | 9.818096 | 0.2562561035
181 | 6.230442 | 6.410596 | 0.1801538468 | 9.674956 | 9.906005 | 0.231048584
182 | 6.480806 | 6.666051 | 0.185245037 | 9.98013 | 10.21118927 | 0.2310590744
183 | 6.485859 | 6.678468 | 0.1926088333 | 10.05522 | 10.29759 | 0.242361068
184 | 6.304584 | 6.515283 | 0.2106986046 | 9.953966 | 10.20335865 | 0.2493925093
185 | 6.36275 | 6.547325 | 0.1845750808 | 10.05175 | 10.28351 | 0.231762886
186 | 6.608945 | 6.801096 | 0.1921515465 | 10.35534 | 10.58719 | 0.231847763
187 | 6.618715 | 6.817479 | 0.1987638473 | 10.43742 | 10.67782 | 0.24040699
188 | 6.452581 | 6.664011 | 0.2114305496 | 10.34864 | 10.58979 | 0.241147995
189 | 6.493694 | 6.685113 | 0.1914191246 | 10.42877 | 10.65908 | 0.23031044
190 | 6.733735 | 6.935945 | 0.2022099495 | 10.72422123 | 10.96019 | 0.235968589
191 | 6.749454 | 6.956362 | 0.2069077492 | 10.81491 | 11.05509 | 0.240176201
192 | 6.599462 | 6.81471 | 0.2152476311 | 10.74195 | 10.97904 | 0.237084389
193 | 6.623665 | 6.822888 | 0.1992230415 | 10.80665 | 11.03254509 | 0.225896836
194 | 6.855301857 | 7.068783 | 0.2134809494 | 11.09257 | 11.32936 | 0.236790657
195 | 6.879107 | 7.095294 | 0.2161865235 | 11.1934 | 11.42991 | 0.236505508
196 | 6.745033 | 6.967322 | 0.2222895622 | 11.13075 | 11.36325 | 0.232504845
197 | 6.753918 | 6.960632 | 0.2067141533 | 11.18296 | 11.40606 | 0.223101615
198 | 6.97336 | 7.198259 | 0.2248997688 | 11.45953 | 11.69595623 | 0.236423492
199 | 7.009069 | 7.23414 | 0.2250709534 | 11.0541 | 11.80515 | 0.751050949
200 | 6.887549 | 7.122756 | 0.235206604 | 9.508365 | 11.21729 | 1.708924
201 | 6.725758 | 7.098444 | 0.3726854324 | 7.288747 | 9.715458 | 2.426711
202 | 6.476052 | 7.151686 | 0.6756343842 | 4.853159 | 7.676895 | 2.823736
203 | 5.836545 | 6.708797 | 0.8722515107 | 2.283012 | 5.03413 | 2.751118
204 | 4.900417 | 5.8689 | 0.9684824943 | -0.01728191 | 2.224028 | 2.24131
205 | 4.063471 | 4.93755 | 0.8740792274 | -1.480219245 | -0.07718445 | 1.403035
206 | 3.567535 | 4.255881 | 0.6883463859 | -1.748927 | -1.344035 | 0.4048925638
207 | 3.174726 | 3.579318 | 0.4045920372 | -1.610162 | -1.737358 | -0.127196312
208 | 2.91109 | 2.99672 | 0.0856301785 | -1.646005 | -1.778889 | -0.132884264
209 | 2.891055 | 2.776986 | -0.1140697002 | -1.620788 | -1.762916 | -0.1421275139
210 | 3.075226 | 2.973338604 | -0.1018869877 | -1.378608 | -1.509813 | -0.1312048435
211 | 3.147506 | 3.056894 | -0.0906121731 | -1.22875 | -1.359970808 | -0.1312208175
212 | 3.049219 | 2.965266 | -0.0839526653 | -1.258841157 | -1.400107 | -0.1412662267
213 | 3.022747 | 2.91436 | -0.108386755 | -1.24029 | -1.384357 | -0.1440677643
214 | 3.198272 | 3.102795 | -0.0954763889 | -1.010474 | -1.139757 | -0.1292831898
215 | 3.279098 | 3.197198 | -0.0819003582 | -0.8511681 | -0.9822083 | -0.1310402
216 | 3.188466 | 3.105437 | -0.0830290318 | -0.8739179 | -1.018345 | -0.1444267
217 | 3.154862 | 3.050786 | -0.104076624 | -0.8605194 | -1.008585 | -0.1480652
218 | 3.321126 | 3.232003 | -0.0891227723 | -0.6409071 | -0.7708318 | -0.1299247
219 | 3.4111166 | 3.335718 | -0.0753984451 | -0.4732729 | -0.6054134 | -0.1321405
220 | 3.32759 | 3.244547 | -0.0830438137 | -0.4937139 | -0.6401001 | -0.1463862
221 | 3.286252 | 3.183553 | -0.1026992798 | -0.4870073 | -0.6325893 | -0.145582
222 | 3.442437 | 3.359894 | -0.0825428963 | -0.2768633 | -0.4034041 | -0.1265408
223 | 3.542534 | 3.471404314 | -0.0711293221 | -0.1001184 | -0.233399 | -0.1332806
224 | 3.465965 | 3.381797 | -0.0841677188 | -0.1149156 | -0.2631297 | -0.1482141
225 | 3.417214 | 3.310905 | -0.1063084603 | -0.1146508 | -0.2604825 | -0.1458317
226 | 3.561707 | 3.478554 | -0.0831532478 | 0.07973424 | -0.0409793742 | -0.1207136
227 | 3.669594 | 3.593612 | -0.0759813785 | 0.259771 | 0.1290263 | -0.1307448
228 | 3.599862 | 3.509138 | -0.0907242298 | 0.2504967 | 0.1103490293 | -0.1401477
229 | 3.542546 | 3.430378437 | -0.1121673584 | 0.2465439 | 0.09968363 | -0.1468603
230 | 3.671807766 | 3.587754 | -0.0840535164 | 0.4277658 | 0.3043536 | -0.1234123
231 | 3.791187 | 3.709879 | -0.0813081265 | 0.6149035 | 0.4851757586 | -0.1297277
232 | 3.726273 | 3.633048296 | -0.0932250023 | 0.6044445 | 0.4700079 | -0.1344366
233 | 3.659081 | 3.543322 | -0.1157593727 | 0.5920947 | 0.4481626451 | -0.1439321
234 | 3.766951 | 3.677319 | -0.0896320343 | 0.7564114 | 0.6318164 | -0.124595
235 | 3.892008543 | 3.806257 | -0.0857515335 | 0.9451123476 | 0.8189162612 | -0.1261960864
236 | 3.827707 | 3.733555 | -0.0941512585 | 0.9351415 | 0.8035765 | -0.131565
237 | 3.75819 | 3.640745 | -0.1174452305 | 0.9196477 | 0.7761023 | -0.1435454
238 | 3.85107 | 3.752686739 | -0.0983829498 | 1.070092 | 0.9424068 | -0.1276857
239 | 3.969098 | 3.882144 | -0.0869538784 | 1.245424 | 1.123236 | -0.1221884489
240 | 3.897504 | 3.800808 | -0.0966966152 | 1.230984 | 1.102008 | -0.1289755106
241 | 3.815454 | 3.699655 | -0.115798235 | 1.206041 | 1.063809 | -0.142232418
242 | 3.897024 | 3.7941854 | -0.1028385162 | 1.344546 | 1.215536 | -0.1290104389
243 | 4.005635 | 3.914681 | -0.0909535885 | 1.499329 | 1.37926 | -0.1200692653
244 | 3.927426 | 3.829213 | -0.0982129574 | 1.482959 | 1.355446 | -0.1275122165
245 | 3.825926 | 3.710132 | -0.1157944202 | 1.442912 | 1.299202 | -0.1437103748
246 | 3.88732 | 3.784021 | -0.1032989026 | 1.558221 | 1.432924 | -0.1252976656
247 | 3.963893 | 3.869838 | -0.0940551758 | 1.683092 | 1.560177 | -0.1229151487
248 | 3.880426 | 3.781393 | -0.0990333557 | 1.666225 | 1.54339 | -0.1228356361
249 | 3.761277 | 3.64489 | -0.1163873673 | 1.616052866 | 1.47527 | -0.1407829523
250 | 3.791494 | 3.690027 | -0.1014676094 | 1.691449 | 1.563151 | -0.1282970905
251 | 3.837251 | 3.742605 | -0.0946462154 | 1.795173049 | 1.676873 | -0.1183003187
252 | 3.757253 | 3.654129 | -0.1031239033 | 1.774326 | 1.6515 | -0.1228260994
253 | 3.594101429 | 3.486444 | -0.1076574326 | 1.686812 | 1.547265172 | -0.1395471096
254 | 3.580254 | 3.473044157 | -0.1072096825 | 1.740806 | 1.610282 | -0.1305232048
255 | 3.576933 | 3.486197 | -0.0907356739 | 1.757738471 | 1.633703 | -0.1240359544
256 | 3.471378088 | 3.369206 | -0.1021718979 | 1.755258 | 1.623501 | -0.1317572594
257 | 3.323329 | 3.208777 | -0.1145517826 | 1.683262 | 1.556894 | -0.1263680459
258 | 3.252694 | 3.146251 | -0.1064431667 | 1.677691 | 1.544248 | -0.1334434747
259 | 3.171364 | 3.075277 | -0.096086502 | 1.642685 | 1.511748 | -0.1309370994
260 | 3.084081 | 2.970923 | -0.1131582261 | 1.6236 | 1.497440815 | -0.1261593103
261 | 2.897035 | 2.812439 | -0.0845952034 | 1.556126 | 1.426793 | -0.1293324233
262 | 2.823377 | 2.721009016 | -0.1023683548 | 1.523973 | 1.393712 | -0.1302605867
263 | 2.726984 | 2.595319 | -0.1316652298 | 1.432057 | 1.298874 | -0.1331831217
264 | 2.439172 | 2.354738 | -0.0844347477 | 1.276336 | 1.155298 | -0.1210386753
265 | 2.44696 | 2.324536 | -0.1224238873 | 1.323248148 | 1.182371 | -0.1408770085
266 | 2.204729 | 2.107733 | -0.0969955921 | 1.122113 | 0.9991940856 | -0.122918427
267 | 1.858127 | 1.762237668 | -0.0958892107 | 0.8602941 | 0.7363896 | -0.1239045
268 | 1.591438055 | 1.480158 | -0.1112802028 | 0.6343006 | 0.4966106 | -0.13769
269 | 1.36116 | 1.261582 | -0.0995775461 | 0.4535424 | 0.3341107 | -0.1194317
270 | 0.9041318 | 0.7946178 | -0.109514 | 0.05009983 | -0.08643965 | -0.1365395
271 | 0.4054727 | 0.3047323 | -0.1007404 | -0.3888798 | -0.5112553 | -0.1223754
272 | -0.1620638 | -0.2672398 | -0.105176 | -0.9084237 | -1.040537 | -0.1321138
273 | -0.9064213 | -1.009089 | -0.1026677 | -1.619845 | -1.74696 | -0.1271152496
274 | -1.966048 | -2.073275 | -0.1072278023 | -2.630398 | -2.763438 | -0.1330397129
275 | -3.230282 | -3.33137 | -0.101088047 | -3.859651804 | -3.983766 | -0.1241142749
276 | -4.551239 | -4.655657 | -0.1044173241 | -5.146982193 | -5.277665 | -0.1306829452
277 | -5.848073 | -5.953057766 | -0.1049842835 | -6.409538 | -6.538612 | -0.1290745735
278 | -6.934142 | -7.04013 | -0.1059880257 | -7.45679 | -7.588387 | -0.1315975189
279 | -7.886501 | -7.98843 | -0.1019291878 | -8.382771492 | -8.50854 | -0.1257686615
280 | -8.769809 | -8.874758 | -0.1049489975 | -9.23394 | -9.364581 | -0.1306409836
281 | -9.652428 | -9.757068 | -0.1046400071 | -10.08562 | -10.21431 | -0.128694534
282 | -10.51331 | -10.6189 | -0.10559082 | -10.91628 | -11.04749 | -0.131214142
283 | -11.40594 | -11.50932 | -0.103384 | -11.78458 | -11.91207 | -0.127496719
284 | -12.39687 | -12.5022 | -0.10532856 | -12.75044 | -12.88125 | -0.130810738
285 | -13.60431 | -13.70879 | -0.104481697 | -13.93799 | -14.06668 | -0.128698349
286 | -15.38597 | -15.4916 | -0.105629 | -15.69967 | -15.83079 | -0.131118774
287 | -18.01354 | -18.11779213 | -0.104249955 | -18.31161 | -18.44013 | -0.1285191
288 | -21.095 | -21.20058 | -0.1055813 | -21.37767601 | -21.50863 | -0.130954743

## oxyen coupling
Oxygen Coupling
zero | 2 | 3 | 4 | 6 | 7 | 8 | 10 | 12 | 17 | 18 | 25
IS | -720.29888 | -719.95681 | -720.13795 | -719.91311 | -720.08458 | -720.35646 | -720.17754 | -720.62902 | -720.78518 | -720.52992 | -720.95264
TS | -719.85552 | -720.05499 | -719.65333 | -719.81427 | -719.84375 | -720.10956 | -719.37693 | -720.55914 | -720.55933 | -720.31803 | -720.74013
Ea | 0.44336 | -0.09818 | 0.48462 | 0.09884 | 0.24083 | 0.2469 | 0.80061 | 0.06988 | 0.22585 | 0.21189 | 0.21251
Dis | 1.98 | 2.25 | 2 | 2.28 | 2.03 | 2.1 | 2.0641 | 2.25 | 2.0238 | 2.04 | 2.05
| Ea_average | 0.227596
p0.2 | 2 | 3 | 4 | 6 | 7 | 8 | 10 | 12 | 17 | 18 | 25
IS | -720.01494 |  | -719.35027 | -719.6931 | -720.17849 | -720.30238 | -719.40863 | -720.59953
TS | -719.58723 | -719.91376 | -719.8624 | -719.63476 | -719.76434 | -720.26547 | -719.88365 | -720.57392 | -720.68125 | -720.19763 | -720.9427
Ea | 0.42771 |  | -0.51213 | 0.05834 | 0.41415 | 0.03691 | -0.47502 | 0.02561
Dis | 1.99 | 2.2642 | 2.295 | 2.2694 | 2.2325 | 2.2156 | 1.5115 | 2.2956 |  | 2.055 | 2.2
n0.2 | 2 | 3 | 4 | 6 | 7 | 8 | 10 | 12 | 17 | 18 | 25
IS | -720.88307 | -720.62175 | -720.72891 | -719.76252 | -721.00025 | -720.76451 |  | -720.97295 | -721.19316 | -721.04145 | -721.45355
TS | -720.74159 | -720.57232 | -720.1251 | -720.31367 | -721.00025 | -720.72607 | -720.39179 | -720.95146 | -721.20332 | -721.02682 | -721.42907
Ea | 0.14148 | 0.04943 | 0.60381 | -0.55115 | 0 | 0.03844 |  | 0.02149 | -0.01016 | 0.01463 | 0.02448
Dis | 2.25

## OH_dissociation
OH anion dissociation
| -1 | -0.8 | -0.5 | -0.35 | -0.2 | 0 | 0.2 | 0.35 | 0.5 | 0.8 | 1
is | -471.27071 | -470.24733 | -469.1529 | -468.79264 | -468.55741 | -468.43824 | -468.54357 | -468.76748 | -469.11634 | -470.19357 | -471.19188
ts | -471.15733 | -470.15988 | -469.08187 | -468.73093 | -468.50488 | -468.39748 | -468.51125 | -468.74224 | -469.09892 | -470.18837 | -471.19147
Ea | 0.11338 | 0.08745 | 0.07103 | 0.06171 | 0.05253 | 0.04076 | 0.03232 | 0.02524 | 0.01742 | 0.0052 | 0.00041
OH radical dissociation
| -1 | -0.8 | -0.5 | -0.35 | -0.2 | 0 | 0.2 | 0.35 | 0.5 | 0.8 | 1
is | -465.72359 | -465.72619 | -465.72161 | -465.72561 | -465.72569 | -465.72277 |  | -465.72236 |  | -465.72831 | -465.72241
ts | -465.64255 | -465.63271 | -465.64248 | -465.64248 | -465.64248 | -465.64248 | -465.64248 | -465.64248 | -465.64248 | -465.64248 | -465.64248
Ea | 0.08104 | 0.09348 | 0.07913 | 0.08313 | 0.08321 | 0.08029 | -465.64248 | 0.07988 | -465.64248 | 0.08583 | 0.07993

## CH
Adsorbtion | [5 empty] | Reaction
CH4 |  | unadsorb | adsorb
H_add_ele
| neutral-H |  |  | 弱吸附
neutral+hole
hole_add
CH3 |  | unadsorb | adsorb | E_ads |  |  |  | IS | TS | FS | Ea | ∆H
| H_add_ele | -369.84839 | -371.10975 | -1.26136 | CH3_Obr+Obr→ CH2+ObrH |  | H | -371.52852 | -369.61116 | -369.84137 | 1.91736 | 1.68715
| neutral-H | -365.89206 | -366.16865 | -0.27659 |  |  | no-hole-H | -367.59036 | -365.54185 |  | 2.04851
| neutral+hole | -371.05434 | -371.22997 | -0.17563 |  |  | hole | -368.89646 | -366.73084 | -367.75445 | 2.16562 | 1.14201
| hole_add | -365.11753 | -365.5606 | -0.44307 |  |  | two-hole | -367.7829 | -367.01215 | -367.75445 | 0.77075 | 0.02845
CH3 at O_br | H | -369.84839 | -371.52852 | -1.68013 | CH3_Ti5c+Obr→ CH2+OH |  | H | -371.14886 | -369.61116 | -369.44251 | 1.5377 | 1.70635
| no_H | -365.89019 | -367.59036 | -1.70017 |  |  | no-hole-H | -367.59036 | -365.54185 |  | 2.04851
| hole | -365.10587 | -368.89646 | -3.79059 |  |  | one-hole | -368.89646 | -366.73084 | -367.75445 | 2.16562 | 1.14201
| two_hole | -364.99758 | -367.7829 | -2.78532 |  |  | two-hole | -367.7829 | -367.01215 | -368.48809 | 0.77075 | -0.70519
[8 empty] | IS | TS | FS | Ea | ∆H
CH2 | Ti | unadsorb | adsorb | E_ads | CH2→CH+H |  | H | -365.62009 |  | -363.95215 |  | 1.66794
| H_add_ele | -363.75484 | -365.62343 | -1.86859 |  |  | no_H | -359.97526 | -359.68846 | -360.13472 | 0.2868 | -0.15946
| neutral-H | -359.67559 | -360.33278 | -0.65719 |  |  | hole | -359.881 | -359.376 | -359.91672 | 0.505 | -0.03572
neutral+hole
| hole_add | -359.32127 | -359.86839 | -0.54712
| Obr | unadsorb | adsorb | E_ads | CH2+Obr→CH2O (desorb)
| H_add_ele | -363.80113 | -366.19575 | -2.39462
| neutral-H | -359.79954 | -362.25972 | -2.46018
neutral+hole
| hole_add | -359.32027 | -363.35694 | -4.03667
CH |  | unadsorb | adsorb | E_ads
| H_add_ele | -357.89988 | -360.13487 | -2.23499
| neutral-H | -353.93466 | -354.49305 | -0.55839
neutral+hole
| hole_add | -352.97107 | -354.25808 | -1.28701